## Data
Nº atom | Element | M. m (g/mol) | ρ (g/cm3) | State | A | B | C | D | T_melting (K) | c (J / K / g)
3 | Li | 6.941 | 0.534 | solid | 5.667 | -8310 | 0 | 0 | 453 | 3.57 | 180
3 | Li | 6.941 | 0.534 | liquid | 5.055 | -8023 | 0 | 0 | 0 | - | -273
4 | Be | 9.012182 | 1.85 | solid | 8.042 | -17020 | -0.444 | 0 | 1560 | 1.83 | 1287
4 | Be | 9.012182 | 1.85 | liquid | 5.786 | -15731 | 0 | 0 | 0 | - | -273
11 | Na | 22.989769 | 0.968 | solid | 5.298 | -5603 | 0 | 0 | 371 | 1.21 | 98
11 | Na | 22.989769 | 0.968 | liquid | 4.704 | -5377 | 0 | 0 | 0 | - | -273
12 | Mg | 24.305 | 1.738 | solid | 8.489 | -7813 | -0.8253 | 0 | 923 | 1.05 | 650
12 | Mg | 24.305 | 1.738 | liquid | 0 | 0 | 0 | 0 | 0 | - | -273
13 | Al | 26.981539 | 2.7 | solid | 9.459 | -17342 | -0.7927 | 0 | 933 | 0.91 | 660
14 | Al | 26.981539 | 2.7 | liquid | 5.911 | -16211 | 0 | 0 | 0 | - | -273
19 | K | 39.0983 | 0.851 | solid | 4.961 | -4646 | 0 | 0 | 336 | 0.75 | 63
19 | K | 39.0983 | 0.851 | liquid | 4.402 | -4453 | 0 | 0 | 0 | - | -273
20 | Ca | 40.078 | 1.54 | solid | 10.127 | -9517 | -1.403 | 0 | 1112 | 0.63 | 839
20 | Ca | 40.078 | 1.54 | liquid | 0 | 0 | 0 | 0 | 0 | - | -273
21 | Sc | 44.955912 | 2.985 | solid | 6.65 | -19721 | 0.2885 | -0.3663 | 1812 | 0.57 | 1539
21 | Sc | 44.955912 | 2.985 | liquid | 5.795 | -17681 | 0 | 0 | 0 | - | -273
22 | Ti | 47.867 | 4.506 | solid | 11.925 | -24991 | -1.3376 | 0 | 1930 | 0.54 | 1657
22 | Ti | 47.867 | 4.506 | liquid | 6.358 | -22747 | 0 | 0 | 0 | - | -273
23 | V | 50.942 | 6.11 | solid | 9.744 | -27132 | -0.5501 | 0 | 2175 | 0.39 | 1902
23 | V | 50.942 | 6.11 | liquid | 6.929 | -25011 | 0 | 0 | 0 | - | -273
24 | Cr | 51.996 | 7.15 | solid | 6.8 | -20733 | 0.4391 | -0.4094 | 2130 | 0.46 | 1857
24 | Cr | 51.996 | 7.15 | liquid | 0 | 0 | 0 | 0 | 0 | - | -273
25 | Mn | 54.938 | 7.21 | solid | 12.805 | -15097 | -1.7896 | 0 | 1519 | 0.48 | 1246
25 | Mn | 54.938 | 7.21 | liquid | 0 | 0 | 0 | 0 | 0 | - | -273
26 | Fe | 55.845 | 7.874 | solid | 7.1 | -21723 | 0.4536 | -0.5846 | 1808 | - | 1535
26 | Fe | 55.845 | 7.874 | liquid | 6.347 | -19574 | 0 | 0 | 0 | - | -273
27 | Co | 58.9332 | 8.9 | solid | 10.976 | -22576 | -1.028 | 0 | 1768 | 0.42 | 1495
27 | Co | 58.9332 | 8.9 | liquid | 6.488 | -20578 | 0 | 0 | 0 | - | -273
28 | Ni | 58.693 | 8.908 | solid | 10.557 | -22606 | -0.8717 | 0 | 1726 | 0.44 | 1453
28 | Ni | 58.693 | 8.908 | liquid | 6.666 | -20765 | 0 | 0 | 0 | - | -273
29 | Cu | 63.546 | 8.96 | solid | 9.123 | -17748 | -0.7317 | 0 | 1358 | 0.39 | 1085
29 | Cu | 63.546 | 8.96 | liquid | 5.849 | -16415 | 0 | 0 | 0 | - | -273
30 | Zn | 65.409 | 7.14 | solid | 6.102 | -6776 | 0 | 0 | 692 | 0.39 | 419
30 | Zn | 65.409 | 7.14 | liquid | 5.378 | -6286 | 0 | 0 | 0 | - | -273
32 | Ga | 69.723 | 5.91 | solid | 6.657 | -14208 | 0 | 0 | 302.9 | 0.37 | 29.9
32 | Ga | 69.723 | 5.91 | liquid | 6.754 | -13984 | -0.3413 | 0 | 0 | - | -273
37 | Rb | 85.4678 | 1.532 | solid | 4.5857 | -4215 | 0 | 0 | 313 | 0.36 | 40
37 | Rb | 85.4678 | 1.532 | liquid | 4.312 | -4040 | 0 | 0 | 0 | - | -273
38 | Sr | 87.62 | 2.64 | solid | 9.226 | -8572 | -1.1926 | 0 | 1042 | 0.3 | 769
38 | Sr | 87.62 | 2.64 | liquid | 0 | 0 | 0 | 0 | 0 | - | -273
39 | Y | 88.9059 | 4.472 | solid | 9.735 | -22306 | -0.8705 | 0 | 1799 | 0.3 | 1526
39 | Y | 88.9059 | 4.472 | liquid | 5.795 | -20341 | 0 | 0 | 0 | - | -273
40 | Zr | 91.224 | 6.52 | solid | 10.008 | -31512 | -0.789 | 0 | 2125 | 0.27 | 1852
40 | Zr | 91.224 | 6.52 | liquid | 6.806 | -30295 | 0 | 0 | 0 | - | -273
41 | Nb | 92.906 | 8.57 | solid | 8.822 | -37818 | -0.2575 | 0 | 2741 | 0.27 | 2468
41 | Nb | 92.906 | 8.57 | liquid | 0 | 0 | 0 | 0 | 0 | - | -273
42 | Mo | 95.94 | 10.28 | solid | 11.529 | -34626 | -1.1331 | 0 | 2890 | 0.25 | 2617
42 | Mo | 95.94 | 10.28 | liquid | 0 | 0 | 0 | 0 | 0 | - | -273
75 | Re | 186.207 | 21.04 | solid | 11.543 | -40726 | -1.1629 | 0 | 3450 | 0.14 | 3177
75 | Re | 186.207 | 21.04 | liquid | 0 | 0 | 0 | 0 | 0 | - | -273
44 | Ru | 101.07 | 12.45 | solid | 9.755 | -34154 | -0.4723 | 0 | 2520 | 0.24 | 2247
44 | Ru | 101.07 | 12.45 | liquid | 0 | 0 | 0 | 0 | 0 | - | -273
45 | Rh | 102.9 | 12.41 | solid | 10.168 | -29010 | -0.7068 | 0 | 2239 | 0.24 | 1966
45 | Rh | 102.9 | 12.41 | liquid | 6.802 | -26792 | 0 | 0 | 0 | - | -273
46 | Pd | 106.42 | 12.023 | solid | 9.502 | -19813 | -0.9258 | 0 | 1825 | 0.24 | 1552
46 | Pd | 106.42 | 12.023 | liquid | 5.426 | -17899 | 0 | 0 | 0 | - | -273
47 | Ag | 107.868 | 10.49 | solid | 9.127 | -14999 | -0.7845 | 0 | 1234 | 0.23 | 961
47 | Ag | 107.868 | 10.49 | liquid | 5.752 | -13827 | 0 | 0 | 0 | - | -273
48 | Cd | 112.411 | 8.65 | solid | 5.939 | -5799 | 0 | 0 | 594 | 0.23 | 321
48 | Cd | 112.411 | 8.65 | liquid | 5.242 | -5392 | 0 | 0 | 0 | - | -273
49 | In | 114.818 | 7.31 | solid | 5.991 | -12548 | 0 | 0 | 429 | 0.24 | 156
49 | In | 114.818 | 7.31 | liquid | 5.374 | -12276 | 0 | 0 | 0 | - | -273
50 | Sn | 118.71 | 7.265 | solid | 6.036 | -15710 | 0 | 0 | 508 | 0.21 | 235
50 | Sn | 118.71 | 7.265 | liquid | 5.262 | -15332 | 0 | 0 | 508 | - | 235
55 | Cs | 132.90545 | 1.93 | solid | 4.711 | -3999 | 0 | 0 | 508 | 0.24 | 235
55 | Cs | 132.90545 | 1.93 | liquid | 4.165 | -3830 | 0 | 0 | 508 | - | 235
56 | Ba | 137.327 | 3.51 | solid | 12.405 | -9690 | -2.289 | 0 | 508 | 0.2 | 235
56 | Ba | 137.327 | 3.51 | liquid | 4.007 | -8163 | 0 | 0 | 508 | - | 235
57 | La | 138.906 | 6.162 | solid | 7.463 | -22551 | -0.3142 | 0 | 508 | 0.195 | 235
57 | La | 138.906 | 6.162 | liquid | 5.911 | -21855 | 0 | 0 | 508 | - | 235
58 | Ce | 140.116 | 6.77 | solid | 6.139 | -21752 | 0 | 0 | 508 | - | 235
58 | Ce | 140.116 | 6.77 | liquid | 5.611 | -21200 | 0 | 0 | 508 | - | 235
59 | Pr | 140.90765 | 6.77 | solid | 8.859 | -18720 | -0.9512 | 0 | 508 | - | 235
59 | Pr | 140.90765 | 6.77 | liquid | 4.772 | -17315 | 0 | 0 | 508 | - | 235
60 | Nd | 144.242 | 7.01 | solid | 8.996 | -17264 | -0.9519 | 0 | 508 | - | 235
60 | Nd | 144.242 | 7.01 | liquid | 4.912 | -15824 | 0 | 0 | 508 | - | 235
62 | Sm | 150.36 | 7.52 | solid | 9.6988 | -11034 | -1.287 | 0 | 508 | - | 235
62 | Sm | 150.36 | 7.52 | liquid | 0 | 0 | 0 | 0 | 508 | - | 235
63 | Eu | 151.964 | 5.24 | solid | 9.24 | -9459 | -1.1661 | 0 | 508 | - | 235
63 | Eu | 151.964 | 5.24 | liquid | 0 | 0 | 0 | 0 | 508 | - | 235
64 | Gd | 157.25 | 7.9 | solid | 8.344 | -20861 | -0.5775 | 0 | 508 | -
64 | Gd | 157.25 | 7.9 | liquid | 5.557 | -19389 | 0 | 0 | 508 | -
65 | Tb | 158.92535 | 8.23 | solid | 9.51 | -20457 | -0.9247 | 0 | 508 | -
65 | Tb | 158.92535 | 8.23 | liquid | 5.411 | -18639 | 0 | 0 | 508 | -
66 | Dy | 162.5 | 8.54 | solid | 9.579 | -15336 | -1.1114 | 0 | 508 | -
66 | Dy | 162.5 | 8.54 | liquid | 0 | 0 | 0 | 0 | 508 | -
67 | Ho | 164.93032 | 8.79 | solid | 9.785 | -15899 | -1.1753 | 0 | 508 | -
67 | Ho | 164.93032 | 8.79 | liquid | 0 | 0 | 0 | 0 | 508 | -
68 | Er | 167.26 | 9.066 | solid | 9.916 | -16642 | -1.2154 | 0 | 508 | -
68 | Er | 167.26 | 9.066 | liquid | 4.668 | -14380 | 0 | 0 | 508 | -
69 | Tm | 168.9342 | 9.32 | solid | 8.882 | -1227 | -0.9564 | 0 | 508 | -
69 | Tm | 168.9342 | 9.32 | liquid | 0 | 0 | 0 | 0 | 508 | -
70 | Yb | 173.04 | 6.9 | solid | 9.111 | -8111 | -1.0849 | 0 | 508 | -
70 | Yb | 173.04 | 6.9 | liquid | 0 | 0 | 0 | 0 | 508 | -
71 | Lu | 174.967 | 9.841 | solid | 8.793 | -22423 | -0.62 | 0 | 508 | 0.15
71 | Lu | 174.967 | 9.841 | liquid | 5.648 | -20302 | 0 | 0 | 508 | -
72 | Hf | 178.49 | 13.31 | solid | 9.445 | -32482 | -0.6735 | 0 | 508 | 0.14
72 | Hf | 178.49 | 13.31 | liquid | 0 | 0 | 0 | 0 | 508 | -
73 | Ta | 180.8479 | 16.69 | solid | 16.807 | -41346 | -3.2152 | 0.7437 | 508 | 0.14
73 | Ta | 180.9479 | 16.69 | liquid | 0 | 0 | 0 | 0 | 508 | -
74 | W | 183.85 | 19.25 | solid | 2.945 | -44094 | 1.3677 | 0 | 508 | 0.13
74 | W | 183.85 | 19.25 | solid2 | -54.527 | -57687 | -12.2231 | 0 | 508 | -
76 | Os | 190.2 | 22.59 | solid | 9.419 | -41198 | -0.3896 | 0 | 508 | 0.13
76 | Os | 190.2 | 22.59 | liquid | 0 | 0 | 0 | 0 | 508 | -
77 | Ir | 192.22 | 22.56 | solid | 10.506 | -35099 | -0.75 | 0 | 508 | 0.13
77 | Ir | 192.22 | 22.56 | liquid | 0 | 0 | 0 | 0 | 508 | -
78 | Pt | 195.09 | 21.45 | solid | 4.882 | -29387 | 1.1039 | -0.4527 | 508 | 0.13
78 | Pt | 195.09 | 21.45 | liquid | 6.386 | -26856 | 0 | 0 | 508 | -
79 | Au | 196.96657 | 19.3 | solid | 9.52 | -19343 | -0.7479 | 0 | 508 | 0.13
79 | Au | 196.96657 | 19.3 | liquid | 5.832 | -18024 | 0 | 0 | 508 | -
80 | Hg | 200.59 | 13.59 | solid | 0 | 0 | 0 | 0 | 508 | 0.14
80 | Hg | 200.59 | 13.59 | liquid | 5.116 | -3190 | 0 | 0 | 508 | -
81 | Tl | 204.383 | 11.71 | solid | 5.971 | -9447 | 0 | 0 | 508 | 0.13
81 | Tl | 204.383 | 11.71 | liquid | 5.259 | -9037 | 0 | 0 | 508 | -
82 | Pb | 207.2 | 11.34 | solid | 5.643 | -10143 | 0 | 0 | 508 | 0.13
82 | Pb | 207.2 | 11.34 | liquid | 4.911 | -9701 | 0 | 0 | 508 | -
90 | Th | 232.0381 | 11.72 | solid | 8.668 | -31483 | -0.5288 | 0 | 508 | 0.13
90 | Th | 232.0381 | 11.72 | liquid | -18.453 | -24569 | 6.6473 | 0 | 508 | -
91 | Pa | 231.0359 | 15.37 | solid | 10.552 | 0.34869 | -1.0075 | 0 | 508 | -
91 | Pa | 231.0359 | 15.37 | liquid | 6.177 | 32874 | 0 | 0 | 508 | -